## Sheet1
No. | Time( s) | Elongation( mm) | Force( N) | Stress( MPa) | Strain( %) | Stroke2( mm)
1 | 0 | 0.192 | 8.827 | 0.141 | 0.961 | 0.192
2 | 0.059 | 0.292 | 13.73 | 0.22 | 1.459 | 0.292
3 | 0.093 | 0.367 | 20.595 | 0.33 | 1.835 | 0.367
4 | 0.136 | 0.445 | 26.478 | 0.424 | 2.224 | 0.445
5 | 0.169 | 0.5 | 30.401 | 0.487 | 2.502 | 0.5
6 | 0.205 | 0.561 | 35.305 | 0.566 | 2.807 | 0.561
7 | 0.235 | 0.614 | 39.227 | 0.629 | 3.07 | 0.614
8 | 0.269 | 0.669 | 43.15 | 0.692 | 3.347 | 0.669
9 | 0.321 | 0.736 | 47.073 | 0.754 | 3.681 | 0.736
10 | 0.354 | 0.806 | 51.976 | 0.833 | 4.028 | 0.806
11 | 0.384 | 0.872 | 56.879 | 0.912 | 4.362 | 0.872
12 | 0.412 | 0.917 | 60.801 | 0.974 | 4.585 | 0.917
13 | 0.453 | 0.973 | 64.724 | 1.037 | 4.863 | 0.973
14 | 0.484 | 1.028 | 66.686 | 1.069 | 5.14 | 1.028
15 | 0.513 | 1.086 | 68.647 | 1.1 | 5.432 | 1.086
16 | 0.542 | 1.134 | 69.628 | 1.116 | 5.668 | 1.134
17 | 0.585 | 1.189 | 71.589 | 1.147 | 5.946 | 1.189
18 | 0.613 | 1.248 | 74.531 | 1.194 | 6.237 | 1.248
19 | 0.644 | 1.306 | 76.493 | 1.226 | 6.529 | 1.306
20 | 0.672 | 1.35 | 79.434 | 1.273 | 6.751 | 1.35
21 | 0.702 | 1.4 | 82.376 | 1.32 | 7 | 1.4
22 | 0.737 | 1.45 | 86.299 | 1.383 | 7.251 | 1.45
23 | 0.773 | 1.508 | 91.203 | 1.462 | 7.542 | 1.508
24 | 0.802 | 1.581 | 101.009 | 1.619 | 7.904 | 1.581
25 | 0.832 | 1.617 | 106.892 | 1.713 | 8.085 | 1.617
26 | 0.864 | 1.67 | 113.757 | 1.823 | 8.349 | 1.67
27 | 0.893 | 1.722 | 119.641 | 1.917 | 8.612 | 1.722
28 | 0.922 | 1.767 | 128.468 | 2.059 | 8.835 | 1.767
29 | 0.952 | 1.816 | 137.294 | 2.2 | 9.078 | 1.816
30 | 0.984 | 1.866 | 148.081 | 2.373 | 9.328 | 1.866
31 | 1.013 | 1.918 | 157.887 | 2.53 | 9.592 | 1.918
32 | 1.049 | 1.97 | 169.656 | 2.719 | 9.849 | 1.97
33 | 1.082 | 2.024 | 184.365 | 2.955 | 10.119 | 2.024
34 | 1.114 | 2.082 | 200.057 | 3.206 | 10.411 | 2.082
35 | 1.144 | 2.153 | 227.515 | 3.646 | 10.765 | 2.153
36 | 1.18 | 2.186 | 243.206 | 3.898 | 10.931 | 2.186
37 | 1.212 | 2.241 | 261.838 | 4.196 | 11.203 | 2.241
38 | 1.244 | 2.299 | 281.451 | 4.51 | 11.494 | 2.299
39 | 1.274 | 2.352 | 305.968 | 4.903 | 11.758 | 2.352
40 | 1.308 | 2.417 | 349.117 | 5.595 | 12.085 | 2.417
41 | 1.342 | 2.457 | 371.673 | 5.956 | 12.286 | 2.457
42 | 1.373 | 2.516 | 396.189 | 6.349 | 12.578 | 2.516
43 | 1.404 | 2.568 | 420.706 | 6.742 | 12.842 | 2.568
44 | 1.437 | 2.62 | 452.087 | 7.245 | 13.099 | 2.62
45 | 1.474 | 2.678 | 489.352 | 7.842 | 13.39 | 2.678
46 | 1.504 | 2.731 | 523.675 | 8.392 | 13.654 | 2.731
47 | 1.538 | 2.782 | 558.98 | 8.958 | 13.911 | 2.782
48 | 1.573 | 2.829 | 599.186 | 9.602 | 14.147 | 2.829
49 | 1.602 | 2.889 | 642.336 | 10.294 | 14.445 | 2.889
50 | 1.634 | 2.949 | 683.524 | 10.954 | 14.744 | 2.949
51 | 1.664 | 3.002 | 727.654 | 11.661 | 15.008 | 3.002
52 | 1.72 | 3.064 | 782.571 | 12.541 | 15.321 | 3.064
53 | 1.752 | 3.131 | 841.411 | 13.484 | 15.654 | 3.131
54 | 1.784 | 3.2 | 900.251 | 14.427 | 16.002 | 3.2
55 | 1.814 | 3.256 | 961.052 | 15.401 | 16.279 | 3.256
56 | 1.843 | 3.3 | 1021.853 | 16.376 | 16.502 | 3.3
57 | 1.901 | 3.352 | 1082.654 | 17.35 | 16.759 | 3.352
58 | 1.932 | 3.412 | 1148.359 | 18.403 | 17.058 | 3.412
59 | 1.962 | 3.503 | 1260.155 | 20.195 | 17.516 | 3.503
60 | 1.992 | 3.542 | 1324.879 | 21.232 | 17.71 | 3.542
61 | 2.024 | 3.599 | 1386.661 | 22.222 | 17.994 | 3.599
62 | 2.054 | 3.652 | 1436.674 | 23.024 | 18.258 | 3.652
63 | 2.1 | 3.709 | 1509.244 | 24.187 | 18.543 | 3.709
64 | 2.133 | 3.77 | 1592.6 | 25.522 | 18.849 | 3.77
65 | 2.165 | 3.834 | 1672.034 | 26.795 | 19.169 | 3.834
66 | 2.194 | 3.889 | 1751.468 | 28.068 | 19.447 | 3.889
67 | 2.229 | 3.939 | 1835.805 | 29.42 | 19.696 | 3.939
68 | 2.262 | 3.995 | 1919.162 | 30.756 | 19.974 | 3.995
69 | 2.294 | 4.073 | 2043.706 | 32.752 | 20.363 | 4.073
70 | 2.324 | 4.106 | 2107.45 | 33.773 | 20.529 | 4.106
71 | 2.352 | 4.15 | 2172.174 | 34.81 | 20.752 | 4.15
72 | 2.382 | 4.199 | 2231.013 | 35.753 | 20.994 | 4.199
73 | 2.417 | 4.249 | 2306.525 | 36.964 | 21.245 | 4.249
74 | 2.452 | 4.31 | 2388.9 | 38.284 | 21.55 | 4.31
75 | 2.487 | 4.389 | 2521.29 | 40.405 | 21.946 | 4.389
76 | 2.522 | 4.428 | 2595.821 | 41.6 | 22.14 | 4.428
77 | 2.556 | 4.484 | 2666.429 | 42.731 | 22.418 | 4.484
78 | 2.584 | 4.539 | 2735.075 | 43.831 | 22.696 | 4.539
79 | 2.612 | 4.584 | 2818.432 | 45.167 | 22.918 | 4.584
80 | 2.643 | 4.636 | 2909.634 | 46.629 | 23.182 | 4.636
81 | 2.674 | 4.681 | 2987.106 | 47.87 | 23.405 | 4.681
82 | 2.713 | 4.732 | 3068.501 | 49.175 | 23.662 | 4.732
83 | 2.742 | 4.78 | 3153.819 | 50.542 | 23.898 | 4.78
84 | 2.772 | 4.86 | 3294.054 | 52.789 | 24.301 | 4.86
85 | 2.803 | 4.899 | 3372.508 | 54.047 | 24.495 | 4.899
86 | 2.835 | 4.952 | 3445.076 | 55.21 | 24.758 | 4.952
87 | 2.885 | 5.003 | 3520.588 | 56.42 | 25.015 | 5.003
88 | 2.912 | 5.057 | 3614.732 | 57.928 | 25.286 | 5.057
89 | 2.943 | 5.113 | 3704.953 | 59.374 | 25.564 | 5.113
90 | 2.972 | 5.167 | 3797.135 | 60.852 | 25.835 | 5.167
91 | 3.002 | 5.218 | 3892.26 | 62.376 | 26.092 | 5.218
92 | 3.046 | 5.282 | 3996.21 | 64.042 | 26.412 | 5.282
93 | 3.075 | 5.345 | 4095.257 | 65.629 | 26.724 | 5.345
94 | 3.104 | 5.406 | 4198.227 | 67.279 | 27.03 | 5.406
95 | 3.133 | 5.45 | 4286.487 | 68.694 | 27.252 | 5.45
96 | 3.162 | 5.5 | 4384.554 | 70.265 | 27.501 | 5.5
97 | 3.216 | 5.559 | 4473.794 | 71.695 | 27.793 | 5.559
98 | 3.247 | 5.625 | 4568.919 | 73.22 | 28.126 | 5.625
99 | 3.283 | 5.71 | 4732.69 | 75.844 | 28.55 | 5.71
100 | 3.314 | 5.749 | 4815.065 | 77.165 | 28.744 | 5.749
101 | 3.344 | 5.802 | 4882.732 | 78.249 | 29.008 | 5.802
102 | 3.404 | 5.856 | 4948.436 | 79.302 | 29.279 | 5.856
103 | 3.433 | 5.917 | 5037.677 | 80.732 | 29.585 | 5.917
104 | 3.463 | 6.003 | 5175.951 | 82.948 | 30.016 | 6.003
105 | 3.493 | 6.037 | 5245.578 | 84.064 | 30.183 | 6.037
106 | 3.522 | 6.089 | 5317.167 | 85.211 | 30.447 | 6.089
107 | 3.586 | 6.164 | 5394.638 | 86.453 | 30.822 | 6.164
108 | 3.614 | 6.236 | 5486.822 | 87.93 | 31.182 | 6.236
109 | 3.644 | 6.3 | 5569.197 | 89.25 | 31.501 | 6.3
110 | 3.672 | 6.356 | 5698.645 | 91.324 | 31.779 | 6.356
111 | 3.704 | 6.395 | 5747.678 | 92.11 | 31.973 | 6.395
112 | 3.734 | 6.448 | 5796.711 | 92.896 | 32.238 | 6.448
113 | 3.768 | 6.503 | 5849.667 | 93.745 | 32.516 | 6.503
114 | 3.803 | 6.562 | 5923.217 | 94.923 | 32.808 | 6.562
115 | 3.834 | 6.614 | 5989.902 | 95.992 | 33.071 | 6.614
116 | 3.862 | 6.661 | 6047.762 | 96.919 | 33.307 | 6.661
117 | 3.893 | 6.703 | 6105.621 | 97.846 | 33.516 | 6.703
118 | 3.931 | 6.759 | 6169.364 | 98.868 | 33.794 | 6.759
119 | 3.964 | 6.823 | 6226.243 | 99.78 | 34.113 | 6.823
120 | 3.994 | 6.881 | 6287.044 | 100.754 | 34.404 | 6.881
121 | 4.028 | 6.936 | 6351.768 | 101.791 | 34.682 | 6.936
122 | 4.064 | 6.995 | 6416.491 | 102.828 | 34.973 | 6.995
123 | 4.093 | 7.047 | 6470.428 | 103.693 | 35.237 | 7.047
124 | 4.123 | 7.103 | 6548.882 | 104.95 | 35.515 | 7.103
125 | 4.153 | 7.136 | 6585.165 | 105.531 | 35.682 | 7.136
126 | 4.182 | 7.189 | 6618.509 | 106.066 | 35.946 | 7.189
127 | 4.217 | 7.248 | 6656.754 | 106.679 | 36.238 | 7.248
128 | 4.252 | 7.325 | 6736.188 | 107.952 | 36.627 | 7.325
129 | 4.288 | 7.364 | 6774.434 | 108.565 | 36.822 | 7.364
130 | 4.322 | 7.424 | 6810.719 | 109.146 | 37.12 | 7.424
131 | 4.355 | 7.482 | 6842.1 | 109.649 | 37.412 | 7.482
132 | 4.394 | 7.544 | 6877.404 | 110.215 | 37.718 | 7.544
133 | 4.429 | 7.623 | 6782.28 | 108.69 | 38.114 | 7.623
134 | 4.463 | 7.645 | 5884.971 | 94.31 | 38.223 | 7.645
135 | 4.495 | 7.666 | 4542.441 | 72.796 | 38.332 | 7.666
136 | 4.524 | 7.671 | 3161.665 | 50.668 | 38.358 | 7.671
137 | 4.554 | 7.671 | 1780.888 | 28.54 | 38.358 | 7.671
138 | 4.582 | 7.671 | 538.386 | 8.628 | 38.358 | 7.671
139 | 4.614 | 7.671 | 63.743 | 1.022 | 38.358 | 7.671
140 | 4.643 | 7.671 | 25.498 | 0.409 | 38.358 | 7.671
141 | 4.672 | 7.671 | 24.517 | 0.393 | 38.358 | 7.671
142 | 4.703 | 7.671 | 23.536 | 0.377 | 38.358 | 7.671
143 | 4.732 | 7.671 | 23.536 | 0.377 | 38.358 | 7.671
144 | 4.764 | 7.671 | 22.556 | 0.361 | 38.358 | 7.671
145 | 4.793 | 7.671 | 22.555 | 0.361 | 38.358 | 7.671
146 | 4.822 | 7.671 | 22.555 | 0.361 | 38.358 | 7.671
147 | 4.853 | 7.671 | 21.575 | 0.346 | 38.358 | 7.671
148 | 4.884 | 7.671 | 21.575 | 0.346 | 38.358 | 7.671
149 | 4.915 | 7.671 | 21.575 | 0.346 | 38.358 | 7.671
150 | 4.942 | 7.671 | 21.575 | 0.346 | 38.358 | 7.671
151 | 4.974 | 7.671 | 21.575 | 0.346 | 38.358 | 7.671
152 | 5.019 | 7.671 | 20.594 | 0.33 | 38.358 | 7.671