## Sheet1
No. | Time( s) | Elongation( mm) | Force( N) | Stress( MPa) | Strain( %) | Stroke2( mm)
1 | 0 | 0.129 | 6.866 | 0.103 | 0.644 | 0.129
2 | 0.043 | 0.221 | 12.749 | 0.192 | 1.105 | 0.221
3 | 0.076 | 0.277 | 24.517 | 0.368 | 1.383 | 0.277
4 | 0.119 | 0.339 | 37.266 | 0.56 | 1.696 | 0.339
5 | 0.146 | 0.402 | 50.995 | 0.766 | 2.008 | 0.402
6 | 0.177 | 0.465 | 63.744 | 0.958 | 2.327 | 0.465
7 | 0.21 | 0.525 | 75.512 | 1.134 | 2.626 | 0.525
8 | 0.267 | 0.597 | 84.338 | 1.267 | 2.986 | 0.597
9 | 0.297 | 0.658 | 91.202 | 1.37 | 3.292 | 0.658
10 | 0.33 | 0.725 | 95.125 | 1.429 | 3.625 | 0.725
11 | 0.359 | 0.772 | 98.067 | 1.473 | 3.862 | 0.772
12 | 0.401 | 0.825 | 100.028 | 1.503 | 4.126 | 0.825
13 | 0.43 | 0.877 | 100.028 | 1.503 | 4.383 | 0.877
14 | 0.459 | 0.929 | 100.028 | 1.503 | 4.647 | 0.929
15 | 0.487 | 0.979 | 100.028 | 1.503 | 4.897 | 0.979
16 | 0.517 | 1.028 | 99.048 | 1.488 | 5.14 | 1.028
17 | 0.547 | 1.081 | 99.047 | 1.488 | 5.404 | 1.081
18 | 0.577 | 1.159 | 99.047 | 1.488 | 5.793 | 1.159
19 | 0.609 | 1.195 | 100.029 | 1.503 | 5.973 | 1.195
20 | 0.64 | 1.247 | 101.99 | 1.532 | 6.237 | 1.247
21 | 0.667 | 1.292 | 102.971 | 1.547 | 6.459 | 1.292
22 | 0.697 | 1.342 | 105.912 | 1.591 | 6.709 | 1.342
23 | 0.73 | 1.392 | 110.816 | 1.665 | 6.959 | 1.392
24 | 0.762 | 1.467 | 124.545 | 1.871 | 7.334 | 1.467
25 | 0.797 | 1.503 | 135.332 | 2.033 | 7.515 | 1.503
26 | 0.827 | 1.559 | 151.023 | 2.269 | 7.793 | 1.559
27 | 0.922 | 1.661 | 197.114 | 2.961 | 8.307 | 1.661
28 | 0.956 | 1.734 | 221.631 | 3.33 | 8.668 | 1.734
29 | 0.989 | 1.822 | 244.186 | 3.669 | 9.112 | 1.822
30 | 1.021 | 1.9 | 296.162 | 4.45 | 9.5 | 1.9
31 | 1.056 | 1.936 | 318.716 | 4.788 | 9.681 | 1.936
32 | 1.086 | 1.992 | 340.292 | 5.113 | 9.959 | 1.992
33 | 1.12 | 2.045 | 363.828 | 5.466 | 10.223 | 2.045
34 | 1.151 | 2.1 | 394.228 | 5.923 | 10.501 | 2.1
35 | 1.187 | 2.153 | 424.629 | 6.38 | 10.765 | 2.153
36 | 1.216 | 2.209 | 456.01 | 6.851 | 11.043 | 2.209
37 | 1.25 | 2.261 | 490.333 | 7.367 | 11.306 | 2.261
38 | 1.281 | 2.317 | 524.656 | 7.882 | 11.584 | 2.317
39 | 1.316 | 2.37 | 561.921 | 8.442 | 11.848 | 2.37
40 | 1.346 | 2.442 | 624.684 | 9.385 | 12.21 | 2.442
41 | 1.38 | 2.478 | 656.065 | 9.857 | 12.39 | 2.478
42 | 1.41 | 2.531 | 690.388 | 10.372 | 12.654 | 2.531
43 | 1.442 | 2.581 | 722.751 | 10.859 | 12.904 | 2.581
44 | 1.476 | 2.636 | 765.9 | 11.507 | 13.181 | 2.636
45 | 1.51 | 2.692 | 811.01 | 12.185 | 13.459 | 2.692
46 | 1.541 | 2.75 | 859.063 | 12.907 | 13.751 | 2.75
47 | 1.577 | 2.803 | 907.116 | 13.629 | 14.015 | 2.803
48 | 1.607 | 2.859 | 959.091 | 14.409 | 14.293 | 2.859
49 | 1.64 | 2.911 | 1008.124 | 15.146 | 14.556 | 2.911
50 | 1.669 | 2.964 | 1058.138 | 15.898 | 14.82 | 2.964
51 | 1.698 | 3.009 | 1101.288 | 16.546 | 15.043 | 3.009
52 | 1.732 | 3.064 | 1157.185 | 17.386 | 15.321 | 3.064
53 | 1.769 | 3.12 | 1210.141 | 18.181 | 15.599 | 3.12
54 | 1.799 | 3.181 | 1267.019 | 19.036 | 15.904 | 3.181
55 | 1.827 | 3.225 | 1323.899 | 19.89 | 16.126 | 3.225
56 | 1.857 | 3.274 | 1388.622 | 20.863 | 16.369 | 3.274
57 | 1.905 | 3.335 | 1452.366 | 21.82 | 16.674 | 3.335
58 | 1.94 | 3.401 | 1520.031 | 22.837 | 17.007 | 3.401
59 | 1.966 | 3.475 | 1631.827 | 24.517 | 17.376 | 3.475
60 | 1.996 | 3.509 | 1688.706 | 25.371 | 17.543 | 3.509
61 | 2.03 | 3.559 | 1739.7 | 26.137 | 17.793 | 3.559
62 | 2.083 | 3.628 | 1801.482 | 27.066 | 18.14 | 3.628
63 | 2.116 | 3.693 | 1876.012 | 28.185 | 18.466 | 3.693
64 | 2.15 | 3.76 | 1956.427 | 29.393 | 18.8 | 3.76
65 | 2.18 | 3.81 | 2032.919 | 30.543 | 19.05 | 3.81
66 | 2.212 | 3.861 | 2114.314 | 31.766 | 19.307 | 3.861
67 | 2.257 | 3.923 | 2193.748 | 32.959 | 19.613 | 3.923
68 | 2.289 | 3.986 | 2278.085 | 34.226 | 19.932 | 3.986
69 | 2.32 | 4.047 | 2360.462 | 35.464 | 20.237 | 4.047
70 | 2.347 | 4.092 | 2439.895 | 36.657 | 20.459 | 4.092
71 | 2.377 | 4.14 | 2521.291 | 37.88 | 20.702 | 4.14
72 | 2.425 | 4.202 | 2605.627 | 39.147 | 21.008 | 4.202
73 | 2.46 | 4.268 | 2690.945 | 40.429 | 21.342 | 4.268
74 | 2.486 | 4.325 | 2766.457 | 41.563 | 21.627 | 4.325
75 | 2.517 | 4.386 | 2908.653 | 43.7 | 21.932 | 4.386
76 | 2.55 | 4.425 | 2966.512 | 44.569 | 22.126 | 4.425
77 | 2.579 | 4.481 | 3024.371 | 45.438 | 22.404 | 4.481
78 | 2.619 | 4.531 | 3089.095 | 46.411 | 22.654 | 4.531
79 | 2.647 | 4.586 | 3176.374 | 47.722 | 22.932 | 4.586
80 | 2.68 | 4.642 | 3254.828 | 48.901 | 23.209 | 4.642
81 | 2.71 | 4.697 | 3337.203 | 50.138 | 23.487 | 4.697
82 | 2.749 | 4.747 | 3416.637 | 51.332 | 23.736 | 4.747
83 | 2.776 | 4.803 | 3507.839 | 52.702 | 24.014 | 4.803
84 | 2.81 | 4.858 | 3588.254 | 53.91 | 24.292 | 4.858
85 | 2.84 | 4.914 | 3673.571 | 55.192 | 24.57 | 4.914
86 | 2.867 | 4.959 | 3756.928 | 56.444 | 24.793 | 4.959
87 | 2.901 | 5.014 | 3850.091 | 57.844 | 25.071 | 5.014
88 | 2.94 | 5.07 | 3937.37 | 59.155 | 25.349 | 5.07
89 | 2.97 | 5.131 | 4024.65 | 60.466 | 25.654 | 5.131
90 | 2.996 | 5.175 | 4108.006 | 61.719 | 25.877 | 5.175
91 | 3.028 | 5.224 | 4195.286 | 63.03 | 26.12 | 5.224
92 | 3.083 | 5.285 | 4285.506 | 64.386 | 26.425 | 5.285
93 | 3.116 | 5.355 | 4377.689 | 65.771 | 26.773 | 5.355
94 | 3.147 | 5.42 | 4473.794 | 67.214 | 27.099 | 5.42
95 | 3.176 | 5.492 | 4636.584 | 69.66 | 27.46 | 5.492
96 | 3.209 | 5.528 | 4707.193 | 70.721 | 27.64 | 5.528
97 | 3.239 | 5.581 | 4768.975 | 71.649 | 27.904 | 5.581
98 | 3.289 | 5.636 | 4833.699 | 72.622 | 28.182 | 5.636
99 | 3.32 | 5.697 | 4918.035 | 73.889 | 28.487 | 5.697
100 | 3.349 | 5.756 | 5000.411 | 75.126 | 28.779 | 5.756
101 | 3.382 | 5.811 | 5076.903 | 76.276 | 29.057 | 5.811
102 | 3.433 | 5.878 | 5167.124 | 77.631 | 29.391 | 5.878
103 | 3.47 | 5.948 | 5251.462 | 78.898 | 29.738 | 5.948
104 | 3.5 | 6.014 | 5327.953 | 80.047 | 30.071 | 6.014
105 | 3.526 | 6.059 | 5394.639 | 81.049 | 30.294 | 6.059
106 | 3.556 | 6.109 | 5466.227 | 82.125 | 30.543 | 6.109
107 | 3.592 | 6.159 | 5519.183 | 82.92 | 30.793 | 6.159
108 | 3.626 | 6.217 | 5570.178 | 83.687 | 31.084 | 6.217
109 | 3.656 | 6.27 | 5614.307 | 84.35 | 31.348 | 6.27
110 | 3.687 | 6.325 | 5662.36 | 85.072 | 31.626 | 6.325
111 | 3.721 | 6.378 | 5697.664 | 85.602 | 31.89 | 6.378
112 | 3.767 | 6.439 | 5709.432 | 85.779 | 32.196 | 6.439
113 | 3.797 | 6.498 | 5695.703 | 85.572 | 32.488 | 6.498
114 | 3.826 | 6.575 | 5644.708 | 84.806 | 32.877 | 6.575
115 | 3.859 | 6.611 | 5613.327 | 84.335 | 33.057 | 6.611
116 | 3.892 | 6.667 | 5602.54 | 84.173 | 33.335 | 6.667
117 | 3.926 | 6.72 | 5606.462 | 84.232 | 33.599 | 6.72
118 | 3.956 | 6.792 | 5617.25 | 84.394 | 33.96 | 6.792
119 | 3.989 | 6.828 | 5618.231 | 84.409 | 34.14 | 6.828
120 | 4.021 | 6.883 | 5609.404 | 84.276 | 34.418 | 6.883
121 | 4.057 | 6.936 | 5589.791 | 83.981 | 34.682 | 6.936
122 | 4.092 | 6.992 | 5554.487 | 83.451 | 34.96 | 6.992
123 | 4.127 | 7.067 | 5472.112 | 82.213 | 35.334 | 7.067
124 | 4.161 | 7.106 | 5408.368 | 81.256 | 35.529 | 7.106
125 | 4.197 | 7.17 | 5321.088 | 79.944 | 35.849 | 7.17
126 | 4.229 | 7.223 | 5245.577 | 78.81 | 36.113 | 7.223
127 | 4.258 | 7.27 | 5141.627 | 77.248 | 36.349 | 7.27
128 | 4.286 | 7.325 | 4962.165 | 74.552 | 36.627 | 7.325
129 | 4.317 | 7.359 | 4840.563 | 72.725 | 36.797 | 7.359
130 | 4.348 | 7.393 | 4640.507 | 69.719 | 36.967 | 7.393
131 | 4.38 | 7.408 | 4238.434 | 63.678 | 37.04 | 7.408
132 | 4.409 | 7.408 | 3549.027 | 53.321 | 37.04 | 7.408
133 | 4.436 | 7.408 | 2666.429 | 40.061 | 37.04 | 7.408
134 | 4.467 | 7.408 | 1779.908 | 26.741 | 37.04 | 7.408
135 | 4.499 | 7.408 | 975.762 | 14.66 | 37.04 | 7.408
136 | 4.529 | 7.408 | 402.074 | 6.041 | 37.04 | 7.408
137 | 4.556 | 7.408 | 115.719 | 1.739 | 37.04 | 7.408
138 | 4.587 | 7.408 | 46.092 | 0.692 | 37.04 | 7.408
139 | 4.619 | 7.408 | 45.111 | 0.678 | 37.04 | 7.408
140 | 4.65 | 7.408 | 45.111 | 0.678 | 37.04 | 7.408
141 | 4.682 | 7.408 | 44.131 | 0.663 | 37.04 | 7.408
142 | 4.718 | 7.408 | 44.13 | 0.663 | 37.04 | 7.408
143 | 4.75 | 7.408 | 43.149 | 0.648 | 37.04 | 7.408
144 | 4.78 | 7.408 | 43.149 | 0.648 | 37.04 | 7.408
145 | 4.814 | 7.408 | 43.149 | 0.648 | 37.04 | 7.408
146 | 4.846 | 7.408 | 43.149 | 0.648 | 37.04 | 7.408
147 | 4.879 | 7.408 | 43.149 | 0.648 | 37.04 | 7.408